## Sheet1
Time [s] | MLR [kg/m2/s] | HRR [kW/m2] | TC 1 [K] | TC 2 [K] | TC 3 [K] | TC 4 [K] | TC 5 [K] | Thickness [m]
0 | 0 | 0
1 | 0 | 0
2 | 0 | 0
3 | 0 | 0
4 | 0 | 0
5 | 0 | 0
6 | 0 | 0
7 | 0 | 0
8 | 0 | 0
9 | 0 | 0
10 | 0 | 0
11 | 0 | 0
12 | 0 | 0
13 | 0 | 0
14 | 0 | 0
15 | 0 | 0
16 | 0 | 0
17 | 0 | 0
18 | 0 | 0
19 | 0 | 0
20 | 0 | 0
21 | 0 | 0
22 | 0 | 0
23 | 0 | 0
24 | 0 | 0
25 | 0 | 0
26 | 0 | 0
27 | 0 | 0
28 | 0 | 0
29 | 0 | 0
30 | 0 | 0
31 | 0 | 0
32 | 0 | 0
33 | 0 | 0
34 | 0 | 0
35 | 0 | 0
36 | 0.001423901 | 36.30948
37 | 0.002396807 | 61.11857
38 | 0.003714814 | 94.72776
39 | 0.005001949 | 127.54971
40 | 0.006292345 | 160.4548
41 | 0.007818437 | 199.37015
42 | 0.008772383 | 223.69576
43 | 0.01015843 | 259.04001
44 | 0.01110485 | 283.17377
45 | 0.01208946 | 308.28125
46 | 0.01323154 | 337.40436
47 | 0.01366906 | 348.56104
48 | 0.01452292 | 370.33456
49 | 0.01521077 | 387.87457
50 | 0.01559337 | 397.63092
51 | 0.01618714 | 412.77203
52 | 0.01634505 | 416.79874
53 | 0.01643263 | 419.03195
54 | 0.01721591 | 439.00565
55 | 0.01753264 | 447.08224
56 | 0.01760446 | 448.91385
57 | 0.01787386 | 455.78345
58 | 0.01823185 | 464.91205
59 | 0.01919607 | 489.49973
60 | 0.01910259 | 487.11603
61 | 0.01887177 | 481.23007
62 | 0.0194429 | 495.79395
63 | 0.01987128 | 506.71762
64 | 0.01934389 | 493.26923
65 | 0.02010138 | 512.58508
66 | 0.02006194 | 511.57959
67 | 0.02031887 | 518.1311
68 | 0.02025836 | 516.58826
69 | 0.02112216 | 538.61499
70 | 0.02050399 | 522.85168
71 | 0.02065384 | 526.67291
72 | 0.02048308 | 522.3186
73 | 0.02127342 | 542.47217
74 | 0.02187101 | 557.71063
75 | 0.02145564 | 547.11884
76 | 0.02165624 | 552.23413
77 | 0.02170329 | 553.4339
78 | 0.02197641 | 560.39844
79 | 0.02184742 | 557.10931
80 | 0.02197567 | 560.3797
81 | 0.02169614 | 553.25165
82 | 0.02281194 | 581.70435
83 | 0.02177516 | 555.26654
84 | 0.02186489 | 557.55463
85 | 0.02223526 | 566.99902
86 | 0.02165684 | 552.24939
87 | 0.02223897 | 567.09363
88 | 0.02303745 | 587.45496
89 | 0.0230623 | 588.08862
90 | 0.02370911 | 604.58221
91 | 0.02334058 | 595.18469
92 | 0.0230688 | 588.25439
93 | 0.02305823 | 587.98499
94 | 0.0237992 | 606.87964
95 | 0.02429467 | 619.5141
96 | 0.02399848 | 611.96118
97 | 0.02355606 | 600.6795
98 | 0.02405969 | 613.52197
99 | 0.02359376 | 601.64081
100 | 0.0246905 | 629.60773
101 | 0.02532517 | 645.79193
102 | 0.02404103 | 613.04633
103 | 0.02478276 | 631.96027
104 | 0.02420397 | 617.20117
105 | 0.02505446 | 638.88873
106 | 0.02530077 | 645.16956
107 | 0.02413282 | 615.38702
108 | 0.02516467 | 641.69897
109 | 0.02533078 | 645.93488
110 | 0.02565112 | 654.10345
111 | 0.02629904 | 670.62543
112 | 0.02632137 | 671.19489
113 | 0.02660828 | 678.51123
114 | 0.02634571 | 671.81555
115 | 0.02634911 | 671.9024
116 | 0.02616454 | 667.19586
117 | 0.02670568 | 680.99493
118 | 0.02699788 | 688.44598
119 | 0.02609736 | 665.48267
120 | 0.02663277 | 679.13574
121 | 0.02708909 | 690.77185
122 | 0.02715528 | 692.45953
123 | 0.02733389 | 697.01416
124 | 0.02767066 | 705.60193
125 | 0.02815743 | 718.01434
126 | 0.02802805 | 714.71533
127 | 0.0275351 | 702.14496
128 | 0.0277912 | 708.67566
129 | 0.02917126 | 743.86719
130 | 0.02985635 | 761.33691
131 | 0.02986699 | 761.60822
132 | 0.02763571 | 704.71063
133 | 0.03000387 | 765.09869
134 | 0.02925235 | 745.93488
135 | 0.02844988 | 725.47192
136 | 0.0297437 | 758.46436
137 | 0.03006872 | 766.75244
138 | 0.03092496 | 788.58649
139 | 0.03030398 | 772.75159
140 | 0.03035175 | 773.96973
141 | 0.03119713 | 795.52692
142 | 0.03128338 | 797.72607
143 | 0.03180501 | 811.02783
144 | 0.03142876 | 801.43329
145 | 0.03062448 | 780.92432
146 | 0.03186024 | 812.4361
147 | 0.0325801 | 830.7926
148 | 0.03137712 | 800.11652
149 | 0.03171226 | 808.6626
150 | 0.03297431 | 840.84479
151 | 0.03309349 | 843.88403
152 | 0.0315041 | 803.35461
153 | 0.03319835 | 846.55792
154 | 0.03213178 | 819.36047
155 | 0.03194667 | 814.64014
156 | 0.03364983 | 858.07062
157 | 0.03326126 | 848.16217
158 | 0.03398129 | 866.52295
159 | 0.03652881 | 931.48468
160 | 0.03503876 | 893.48828
161 | 0.0362345 | 923.9798
162 | 0.03738612 | 953.34601
163 | 0.03739987 | 953.69672
164 | 0.03529257 | 899.96051
165 | 0.0366764 | 935.24829
166 | 0.03615071 | 921.8432
167 | 0.03551711 | 905.68622
168 | 0.03639273 | 928.01465
169 | 0.03890201 | 992.00128
170 | 0.03697308 | 942.8136
171 | 0.03708857 | 945.75842
172 | 0.03786625 | 965.58929
173 | 0.03695749 | 942.41602
174 | 0.03807698 | 970.96307
175 | 0.03756031 | 957.78802
176 | 0.03791575 | 966.85156
177 | 0.0395243 | 1007.86963
178 | 0.03926417 | 1001.23639
179 | 0.03961586 | 1010.20435
180 | 0.03931579 | 1002.55267
181 | 0.03926396 | 1001.23096
182 | 0.03941423 | 1005.06274
183 | 0.03959122 | 1009.57617
184 | 0.04031776 | 1028.10278
185 | 0.04068302 | 1037.41699
186 | 0.04112129 | 1048.59277
187 | 0.04124862 | 1051.83972
188 | 0.04097842 | 1044.94971
189 | 0.04191974 | 1068.95325
190 | 0.04064715 | 1036.5022
191 | 0.04177393 | 1065.23523
192 | 0.04180412 | 1066.005
193 | 0.04158206 | 1060.34265
194 | 0.04115245 | 1049.38757
195 | 0.04434695 | 1130.84729
196 | 0.04404686 | 1123.19495
197 | 0.0431328 | 1099.88635
198 | 0.04298758 | 1096.18323
199 | 0.0430885 | 1098.75684
200 | 0.04294876 | 1095.19348
201 | 0.0471549 | 1202.44983
202 | 0.04511584 | 1150.45386
203 | 0.04630472 | 1180.77026
204 | 0.04408205 | 1124.09216
205 | 0.0434194 | 1107.19482
206 | 0.04607422 | 1174.89258
207 | 0.04718076 | 1203.10938
208 | 0.04235825 | 1080.13538
209 | 0.04232702 | 1079.33911
210 | 0.04612965 | 1176.30603
211 | 0.04408153 | 1124.07898
212 | 0.04572851 | 1166.0769
213 | 0.04732144 | 1206.69666
214 | 0.042797 | 1091.32361
215 | 0.04332214 | 1104.7146
216 | 0.04693676 | 1196.88733
217 | 0.04694878 | 1197.19385
218 | 0.04562975 | 1163.55872
219 | 0.04466044 | 1138.84131
220 | 0.04630628 | 1180.81006
221 | 0.04478771 | 1142.08667
222 | 0.04265939 | 1087.81433
223 | 0.04452287 | 1135.33313
224 | 0.04304356 | 1097.61072
225 | 0.04289449 | 1093.80945
226 | 0.04880361 | 1244.49194
227 | 0.04567313 | 1164.66479
228 | 0.04340824 | 1106.91016
229 | 0.04554195 | 1161.3197
230 | 0.04416121 | 1126.11096
231 | 0.04716486 | 1202.70386
232 | 0.04524675 | 1153.79211
233 | 0.04390016 | 1119.4541
234 | 0.04460404 | 1137.40308
235 | 0.04140676 | 1055.87244
236 | 0.03916259 | 998.64606
237 | 0.04097602 | 1044.88855
238 | 0.04330477 | 1104.27173
239 | 0.04087228 | 1042.24316
240 | 0.0396446 | 1010.93738
241 | 0.03882841 | 990.12445
242 | 0.04068215 | 1037.39478
243 | 0.0382207 | 974.62793
244 | 0.03878659 | 989.05817
245 | 0.03609609 | 920.4502
246 | 0.0376558 | 960.22296
247 | 0.0344015 | 877.23834
248 | 0.03657194 | 932.58453
249 | 0.03409105 | 869.32172
250 | 0.03193264 | 814.28229
251 | 0.0320678 | 817.72888
252 | 0.03114662 | 794.23889
253 | 0.02920547 | 744.7395
254 | 0.0276527 | 705.14386
255 | 0.02602939 | 663.74957
256 | 0.02365351 | 603.16461
257 | 0.02160986 | 551.05133
258 | 0.01961908 | 500.28653
259 | 0.01753448 | 447.12927
260 | 0.01546185 | 394.27722
261 | 0.01338684 | 341.36444
262 | 0.01134235 | 289.23001
263 | 0.009695403 | 247.23277
264 | 0.00826544 | 210.76872
265 | 0.007254126 | 184.98022
266 | 0.006090853 | 155.31676
267 | 0.005231592 | 133.40559
268 | 0.004335503 | 110.55532
269 | 0.003603501 | 91.88928
270 | 0.002966397 | 75.64313
271 | 0.002460844 | 62.75151
272 | 0.002044204 | 52.12721
273 | 0.001645272 | 41.95443
274 | 0.001360513 | 34.69309
275 | 0.001112912 | 28.37925
276 | 0.0009155784 | 23.34725
277 | 0.0007574329 | 19.31454
278 | 0.0006284035 | 16.02429
279 | 0.0005234145 | 13.34707
280 | 0.0004384514 | 11.18051
281 | 0.0003716345 | 9.47668
282 | 0.0003135533 | 7.99561
283 | 0.0002587678 | 6.59858
284 | 0.0002296902 | 5.8571
285 | 0.0001966478 | 5.01452
286 | 0.0001703039 | 4.34275
287 | 0.0001452243 | 3.70322
288 | 0.0001221714 | 3.11537
289 | 0.00010684 | 2.72442
290 | 9.126667e-05 | 2.3273
291 | 7.881765e-05 | 2.00985
292 | 7.523451e-05 | 1.91848
293 | 7.447098e-05 | 1.89901
294 | 7.417765e-05 | 1.89153
295 | 7.705333e-05 | 1.96486
296 | 7.886039e-05 | 2.01094
297 | 8.052627e-05 | 2.05342
298 | 7.819647e-05 | 1.99401
299 | 7.387882e-05 | 1.88391
300 | 7.029451e-05 | 1.79251